## Hoja1
RSW joint (No.) | Tiempo (ciclos) | WT (s) | WC (kA) | EF (N) | TSLBC (kN) | Quality*
1 | 12 | 0.24 | 6.16 | 1500 | 6.23 | 1 | * 0 = Unacceptable; 1 = Acceptable
2 | 11 | 0.22 | 6.16 | 1500 | 6.93 | 1
3 | 10 | 0.2 | 6.16 | 1500 | 6.76 | 1
4 | 9 | 0.18 | 6.16 | 1500 | 6.77 | 1
5 | 8 | 0.16 | 6.03 | 1500 | 6.29 | 1
6 | 7 | 0.14 | 6.16 | 1500 | 6.92 | 1
7 | 6 | 0.12 | 6.03 | 1500 | 6.48 | 1
8 | 5 | 0.1 | 6.03 | 1500 | 5.79 | 0
9 | 4 | 0.08 | 6.03 | 1500 | 6.05 | 1
10 | 3 | 0.06 | 6.16 | 1500 | 5.86 | 0
11 | 2 | 0.04 | 6.03 | 1500 | 5.01 | 0
12 | 12 | 0.24 | 5.64 | 1500 | 6.31 | 1
13 | 11 | 0.22 | 5.51 | 1500 | 6.44 | 1
14 | 10 | 0.2 | 5.51 | 1500 | 6.33 | 1
15 | 9 | 0.18 | 5.51 | 1500 | 6.5 | 1
16 | 8 | 0.16 | 5.51 | 1500 | 6.66 | 1
17 | 7 | 0.14 | 5.51 | 1500 | 6.36 | 1
18 | 6 | 0.12 | 5.64 | 1500 | 6 | 1
19 | 5 | 0.1 | 5.64 | 1500 | 6.18 | 1
20 | 4 | 0.08 | 5.51 | 1500 | 5.61 | 0
21 | 3 | 0.06 | 5.51 | 1500 | 5.5 | 0
22 | 2 | 0.04 | 5.375 | 1500 | 5.05 | 0
23 | 12 | 0.24 | 5.11 | 1500 | 6.34 | 1
24 | 11 | 0.22 | 5.11 | 1500 | 6.23 | 1
25 | 10 | 0.2 | 4.98 | 1500 | 6.37 | 1
26 | 9 | 0.18 | 4.98 | 1500 | 6.33 | 1
27 | 8 | 0.16 | 4.98 | 1500 | 6.21 | 1
28 | 7 | 0.14 | 4.98 | 1500 | 5.93 | 1
29 | 6 | 0.12 | 4.98 | 1500 | 6.11 | 1
30 | 5 | 0.1 | 4.98 | 1500 | 5.75 | 0
31 | 4 | 0.08 | 4.98 | 1500 | 5.6 | 0
32 | 3 | 0.06 | 5.11 | 1500 | 5.12 | 0
33 | 2 | 0.04 | 5.11 | 1500 | 4.51 | 0
34 | 12 | 0.24 | 4.46 | 1500 | 6.19 | 1
35 | 11 | 0.22 | 4.46 | 1500 | 6.25 | 1
36 | 10 | 0.2 | 4.46 | 1500 | 6.24 | 1
37 | 9 | 0.18 | 4.59 | 1500 | 5.66 | 0
38 | 8 | 0.16 | 4.46 | 1500 | 5.8 | 0
39 | 7 | 0.14 | 4.59 | 1500 | 5.93 | 1
40 | 6 | 0.12 | 4.46 | 1500 | 5.66 | 0
41 | 5 | 0.1 | 4.59 | 1500 | 5.33 | 0
42 | 4 | 0.08 | 4.59 | 1500 | 5.32 | 0
43 | 3 | 0.06 | 4.59 | 1500 | 4.85 | 0
44 | 2 | 0.04 | 4.59 | 1500 | 4.05 | 0
45 | 12 | 0.24 | 4.06 | 1500 | 5.51 | 0
46 | 11 | 0.22 | 4.06 | 1500 | 5.48 | 0
47 | 10 | 0.2 | 3.93 | 1500 | 5.11 | 0
48 | 9 | 0.18 | 3.93 | 1500 | 5.14 | 0
49 | 8 | 0.16 | 3.93 | 1500 | 5.36 | 0
50 | 7 | 0.14 | 4.06 | 1500 | 5.54 | 0
51 | 6 | 0.12 | 3.93 | 1500 | 5.1 | 0
52 | 5 | 0.1 | 3.93 | 1500 | 4.8 | 0
53 | 4 | 0.08 | 4.06 | 1500 | 4.93 | 0
54 | 3 | 0.06 | 4.06 | 1500 | 4.1 | 0
55 | 2 | 0.04 | 4.06 | 1500 | 3.64 | 0
56 | 12 | 0.24 | 3.54 | 1500 | 4.53 | 0
57 | 11 | 0.22 | 3.41 | 1500 | 4.17 | 0
58 | 10 | 0.2 | 3.54 | 1500 | 4.12 | 0
59 | 9 | 0.18 | 3.54 | 1500 | 4.78 | 0
60 | 8 | 0.16 | 3.54 | 1500 | 4.02 | 0
61 | 7 | 0.14 | 3.54 | 1500 | 4.24 | 0
62 | 6 | 0.12 | 3.41 | 1500 | 4.36 | 0
63 | 5 | 0.1 | 3.41 | 1500 | 4.26 | 0
64 | 4 | 0.08 | 3.41 | 1500 | 3.78 | 0
65 | 3 | 0.06 | 3.54 | 1500 | 3.58 | 0
66 | 2 | 0.04 | 3.54 | 1500 | 3.62 | 0
67 | 12 | 0.24 | 3.01 | 1500 | 3.77 | 0
68 | 11 | 0.22 | 3.01 | 1500 | 3.56 | 0
69 | 10 | 0.2 | 2.88 | 1500 | 4.26 | 0
70 | 9 | 0.18 | 2.88 | 1500 | 4.49 | 0
71 | 8 | 0.16 | 3.01 | 1500 | 3.81 | 0
72 | 7 | 0.14 | 2.88 | 1500 | 3.72 | 0
73 | 6 | 0.12 | 3.01 | 1500 | 3.64 | 0
74 | 5 | 0.1 | 3.01 | 1500 | 3.51 | 0
75 | 4 | 0.08 | 2.88 | 1500 | 3.22 | 0
76 | 3 | 0.06 | 3.01 | 1500 | 3.38 | 0
77 | 2 | 0.04 | 3.01 | 1500 | 2.83 | 0
78 | 12 | 0.24 | 6.56 | 1500 | 6.5 | 1
79 | 11 | 0.22 | 6.42 | 1500 | 6.58 | 1
80 | 10 | 0.2 | 6.56 | 1500 | 6.56 | 1
81 | 9 | 0.18 | 6.42 | 1500 | 6.62 | 1
82 | 8 | 0.16 | 6.56 | 1500 | 6.48 | 1
83 | 7 | 0.14 | 6.56 | 1500 | 6.65 | 1
84 | 6 | 0.12 | 6.42 | 1500 | 5.95 | 1
85 | 5 | 0.1 | 6.56 | 1500 | 6.3 | 1
86 | 4 | 0.08 | 6.56 | 1500 | 5.68 | 0
87 | 3 | 0.06 | 6.56 | 1500 | 4.67 | 0
88 | 2 | 0.04 | 6.56 | 1500 | 5.33 | 0
89 | 12 | 0.24 | 2.49 | 1500 | 4.1 | 0
90 | 11 | 0.22 | 2.49 | 1500 | 4 | 0
91 | 10 | 0.2 | 2.49 | 1500 | 3.51 | 0
92 | 9 | 0.18 | 2.49 | 1500 | 3.83 | 0
93 | 8 | 0.16 | 2.49 | 1500 | 3.76 | 0
94 | 7 | 0.14 | 2.49 | 1500 | 3.45 | 0
95 | 6 | 0.12 | 2.49 | 1500 | 3.24 | 0
96 | 5 | 0.1 | 2.49 | 1500 | 3.1 | 0
97 | 4 | 0.08 | 2.49 | 1500 | 2.95 | 0
98 | 3 | 0.06 | 2.49 | 1500 | 2.79 | 0
99 | 2 | 0.04 | 2.49 | 1500 | 2.74 | 0
100 | 12 | 0.24 | 1.96 | 1500 | 3.43 | 0
101 | 11 | 0.22 | 1.96 | 1500 | 3.15 | 0
102 | 10 | 0.2 | 1.96 | 1500 | 3.19 | 0
103 | 9 | 0.18 | 1.96 | 1500 | 3.14 | 0
104 | 8 | 0.16 | 1.96 | 1500 | 3.25 | 0
105 | 7 | 0.14 | 2.09 | 1500 | 2.51 | 0
106 | 6 | 0.12 | 2.09 | 1500 | 2.58 | 0
107 | 5 | 0.1 | 1.96 | 1500 | 2.42 | 0
108 | 4 | 0.08 | 1.96 | 1500 | 2.45 | 0
109 | 3 | 0.06 | 1.96 | 1500 | 2.52 | 0
110 | 2 | 0.04 | 1.96 | 1500 | 1.7 | 0
111 | 12 | 0.24 | 6.56 | 1000 | 6.63 | 1
112 | 11 | 0.22 | 6.56 | 1000 | 6.78 | 1
113 | 10 | 0.2 | 6.56 | 1000 | 7.21 | 1
114 | 9 | 0.18 | 6.42 | 1000 | 6.97 | 1
115 | 8 | 0.16 | 6.56 | 1000 | 6.6 | 1
116 | 7 | 0.14 | 6.42 | 1000 | 6.68 | 1
117 | 6 | 0.12 | 6.56 | 1000 | 6.48 | 1
118 | 5 | 0.1 | 6.56 | 1000 | 6.5 | 1
119 | 4 | 0.08 | 6.56 | 1000 | 6.49 | 1
120 | 3 | 0.06 | 6.42 | 1000 | 5.29 | 0
121 | 2 | 0.04 | 6.42 | 1000 | 4.59 | 0
122 | 12 | 0.24 | 5.9 | 1000 | 7.04 | 1
123 | 11 | 0.22 | 6.03 | 1000 | 6.98 | 1
124 | 10 | 0.2 | 5.9 | 1000 | 6.68 | 1
125 | 9 | 0.18 | 5.9 | 1000 | 6.38 | 1
126 | 8 | 0.16 | 5.9 | 1000 | 6.55 | 1
127 | 7 | 0.14 | 6.03 | 1000 | 6.66 | 1
128 | 6 | 0.12 | 5.9 | 1000 | 6.58 | 1
129 | 5 | 0.1 | 5.9 | 1000 | 6.48 | 1
130 | 4 | 0.08 | 6.03 | 1000 | 6.08 | 1
131 | 3 | 0.06 | 6.03 | 1000 | 5.41 | 0
132 | 2 | 0.04 | 5.9 | 1000 | 4.77 | 0
133 | 12 | 0.24 | 5.51 | 1000 | 6.14 | 1
134 | 11 | 0.22 | 5.51 | 1000 | 6 | 1
135 | 10 | 0.2 | 5.51 | 1000 | 6.1 | 1
136 | 9 | 0.18 | 5.51 | 1000 | 6.29 | 1
137 | 8 | 0.16 | 5.51 | 1000 | 6.48 | 1
138 | 7 | 0.14 | 5.51 | 1000 | 5.81 | 0
139 | 6 | 0.12 | 5.37 | 1000 | 6.29 | 1
140 | 5 | 0.1 | 5.64 | 1000 | 5.5 | 0
141 | 4 | 0.08 | 5.51 | 1000 | 5.73 | 0
142 | 3 | 0.06 | 5.64 | 1000 | 5.54 | 0
143 | 2 | 0.04 | 5.51 | 1000 | 4.9 | 0
144 | 12 | 0.24 | 4.98 | 1000 | 6.13 | 1
145 | 11 | 0.22 | 4.98 | 1000 | 6.18 | 1
146 | 10 | 0.2 | 4.98 | 1000 | 6.36 | 1
147 | 9 | 0.18 | 4.98 | 1000 | 6.12 | 1
148 | 8 | 0.16 | 4.98 | 1000 | 6.3 | 1
149 | 7 | 0.14 | 4.98 | 1000 | 5.89 | 0
150 | 6 | 0.12 | 4.98 | 1000 | 5.93 | 1
151 | 5 | 0.1 | 5.11 | 1000 | 5.93 | 1
152 | 4 | 0.08 | 5.11 | 1000 | 5.57 | 0
153 | 3 | 0.06 | 4.98 | 1000 | 5.13 | 0
154 | 2 | 0.04 | 5.11 | 1000 | 4.44 | 0
155 | 12 | 0.24 | 4.59 | 1000 | 5.93 | 1
156 | 11 | 0.22 | 4.46 | 1000 | 5.69 | 0
157 | 10 | 0.2 | 4.46 | 1000 | 5.6 | 0
158 | 9 | 0.18 | 4.59 | 1000 | 5.4 | 0
159 | 8 | 0.16 | 4.46 | 1000 | 5.81 | 0
160 | 7 | 0.14 | 4.46 | 1000 | 6 | 1
161 | 6 | 0.12 | 4.46 | 1000 | 5.9 | 0
162 | 5 | 0.1 | 4.46 | 1000 | 5.5 | 0
163 | 4 | 0.08 | 4.59 | 1000 | 5.29 | 0
164 | 3 | 0.06 | 4.59 | 1000 | 4.75 | 0
165 | 2 | 0.04 | 4.59 | 1000 | 4.3 | 0
166 | 12 | 0.24 | 4.06 | 1000 | 4.57 | 0
167 | 11 | 0.22 | 3.93 | 1000 | 5.18 | 0
168 | 10 | 0.2 | 3.93 | 1000 | 5 | 0
169 | 9 | 0.18 | 4.06 | 1000 | 5.35 | 0
170 | 8 | 0.16 | 3.93 | 1000 | 5.65 | 0
171 | 7 | 0.14 | 3.93 | 1000 | 5.17 | 0
172 | 6 | 0.12 | 4.06 | 1000 | 4.73 | 0
173 | 5 | 0.1 | 4.06 | 1000 | 4.97 | 0
174 | 4 | 0.08 | 4.06 | 1000 | 4.68 | 0
175 | 3 | 0.06 | 4.06 | 1000 | 4.35 | 0
176 | 2 | 0.04 | 4.06 | 1000 | 3.8 | 0
177 | 12 | 0.24 | 3.54 | 1000 | 4.63 | 0
178 | 11 | 0.22 | 3.54 | 1000 | 4.5 | 0
179 | 10 | 0.2 | 3.41 | 1000 | 4.09 | 0
180 | 9 | 0.18 | 3.54 | 1000 | 4.94 | 0
181 | 8 | 0.16 | 3.41 | 1000 | 4.76 | 0
182 | 7 | 0.14 | 3.54 | 1000 | 4.77 | 0
183 | 6 | 0.12 | 3.41 | 1000 | 4.75 | 0
184 | 5 | 0.1 | 3.41 | 1000 | 4.2 | 0
185 | 4 | 0.08 | 3.54 | 1000 | 4.21 | 0
186 | 3 | 0.06 | 3.41 | 1000 | 3.98 | 0
187 | 2 | 0.04 | 3.54 | 1000 | 3.52 | 0
188 | 12 | 0.24 | 2.88 | 1000 | 4.06 | 0
189 | 11 | 0.22 | 3.01 | 1000 | 4.14 | 0
190 | 10 | 0.2 | 3.01 | 1000 | 3.67 | 0
191 | 9 | 0.18 | 3.01 | 1000 | 3.52 | 0
192 | 8 | 0.16 | 3.01 | 1000 | 4.24 | 0
193 | 7 | 0.14 | 3.01 | 1000 | 4.22 | 0
194 | 6 | 0.12 | 3.01 | 1000 | 3.76 | 0
195 | 5 | 0.1 | 3.01 | 1000 | 3.82 | 0
196 | 4 | 0.08 | 2.88 | 1000 | 3.74 | 0
197 | 3 | 0.06 | 3.01 | 1000 | 3.26 | 0
198 | 2 | 0.04 | 2.88 | 1000 | 3.2 | 0
199 | 12 | 0.24 | 2.09 | 1000 | 2.94 | 0
200 | 11 | 0.22 | 1.96 | 1000 | 3.64 | 0
201 | 10 | 0.2 | 2.09 | 1000 | 3.19 | 0
202 | 9 | 0.18 | 1.96 | 1000 | 3.22 | 0
203 | 8 | 0.16 | 1.96 | 1000 | 3.29 | 0
204 | 7 | 0.14 | 1.96 | 1000 | 3.14 | 0
205 | 6 | 0.12 | 1.96 | 1000 | 3.07 | 0
206 | 5 | 0.1 | 1.96 | 1000 | 2.78 | 0
207 | 4 | 0.08 | 1.96 | 1000 | 2.38 | 0
208 | 3 | 0.06 | 1.96 | 1000 | 2.29 | 0
209 | 2 | 0.04 | 1.96 | 1000 | 2.21 | 0
210 | 12 | 0.24 | 2.49 | 1000 | 4.36 | 0
211 | 11 | 0.22 | 2.62 | 1000 | 3.42 | 0
212 | 10 | 0.2 | 2.49 | 1000 | 3.19 | 0
213 | 9 | 0.18 | 2.49 | 1000 | 3.69 | 0
214 | 8 | 0.16 | 2.49 | 1000 | 3.19 | 0
215 | 7 | 0.14 | 2.49 | 1000 | 3.21 | 0
216 | 6 | 0.12 | 2.49 | 1000 | 3.2 | 0
217 | 5 | 0.1 | 2.49 | 1000 | 3.26 | 0
218 | 4 | 0.08 | 2.49 | 1000 | 2.92 | 0
219 | 3 | 0.06 | 2.49 | 1000 | 2.95 | 0
220 | 2 | 0.04 | 2.49 | 1000 | 2.71 | 0
221 | 12 | 0.24 | 1.57 | 1000 | 1.89 | 0
222 | 11 | 0.22 | 1.57 | 1000 | 1.85 | 0
223 | 10 | 0.2 | 1.44 | 1000 | 1.88 | 0
224 | 9 | 0.18 | 1.44 | 1000 | 1.86 | 0
225 | 8 | 0.16 | 1.57 | 1000 | 1.85 | 0
226 | 7 | 0.14 | 1.57 | 1000 | 1.83 | 0
227 | 6 | 0.12 | 1.44 | 1000 | 1.82 | 0
228 | 5 | 0.1 | 1.57 | 1000 | 1.68 | 0
229 | 4 | 0.08 | 1.44 | 1000 | 1.61 | 0
230 | 3 | 0.06 | 1.44 | 1000 | 1.38 | 0
231 | 2 | 0.04 | 1.44 | 1000 | 0 | 0
232 | 12 | 0.24 | 1.7 | 1500 | 2.17 | 0
233 | 11 | 0.22 | 1.7 | 1500 | 2.11 | 0
234 | 10 | 0.2 | 1.7 | 1500 | 2.05 | 0
235 | 9 | 0.18 | 1.44 | 1500 | 1.45 | 0
236 | 8 | 0.16 | 1.44 | 1500 | 1.51 | 0
237 | 7 | 0.14 | 1.44 | 1500 | 1.33 | 0
238 | 6 | 0.12 | 1.44 | 1500 | 1.46 | 0
239 | 5 | 0.1 | 1.44 | 1500 | 1.36 | 0
240 | 4 | 0.08 | 1.44 | 1500 | 1.17 | 0
241 | 3 | 0.06 | 1.44 | 1500 | 1.38 | 0
242 | 2 | 0.04 | 1.57 | 1500 | 0.7 | 0